## Sheet1
XY | ab | cd
10020 | 52.3 | -3.861
8965 | 52.46 | -4.095
7928 | 52.88 | -4.134
7090 | 52.86 | -4.432
6308 | 53.09 | -4.948
5613 | 53.33 | -5.492
5035 | 53.69 | -5.38
4456 | 53.97 | -5.724
3993 | 54.25 | -6.04
3530 | 54.58 | -6.445
3144 | 54.92 | -6.843
2836 | 55.23 | -7.226
2520 | 55.63 | -7.69
2229 | 56.07 | -8.205
2001 | 56.48 | -8.721
1772 | 56.99 | -9.324
1581 | 57.49 | -9.925
1412 | 58.03 | -10.57
1254 | 58.65 | -11.3
1119 | 59.32 | -12.04
1001 | 60.01 | -12.84
895.4 | 60.75 | -13.67
790 | 61.7 | -14.66
708.6 | 62.59 | -15.6
628.8 | 63.66 | -16.67
560.5 | 64.81 | -17.77
502.2 | 66.04 | -18.87
448.8 | 67.45 | -20.06
400.2 | 69.02 | -21.35
356.7 | 70.76 | -22.67
315.5 | 72.86 | -24.13
282.4 | 74.98 | -25.48
252 | 77.41 | -26.91
223.2 | 80.28 | -28.45
200.3 | 83.14 | -29.82
177.6 | 86.7 | -31.36
158 | 90.52 | -32.82
140.6 | 94.81 | -34.25
125.6 | 99.38 | -35.62
112.5 | 104.3 | -36.89
99.73 | 110.3 | -38.19
89.29 | 116.2 | -39.37
79.45 | 123.2 | -40.52
71.02 | 130.5 | -41.51
62.92 | 139.3 | -42.49
54.51 | 150.8 | -43.51
49.87 | 158.2 | -43.9
45.96 | 165.8 | -44.53
40.06 | 179.4 | -44.93
35.24 | 193.4 | -45.36
31.67 | 205.8 | -45.58
28.58 | 218.4 | -45.72
24.93 | 237.1 | -45.69
22.32 | 252.6 | -45.64
20.03 | 269.6 | -45.11
17.56 | 291.5 | -44.55
15.78 | 309.9 | -43.83
14.29 | 329.1 | -43.43
12.47 | 354.2 | -42.28
11.3 | 374.7 | -41.42
9.973 | 402.2 | -40.07
8.98 | 422 | -38.68
7.878 | 452.4 | -36.95
7.059 | 473.9 | -35.22
6.352 | 495.3 | -33.87
5.58 | 528.8 | -32.18
5.013 | 548.6 | -30.36
4.452 | 571.6 | -28.58
3.986 | 596 | -27.04
3.53 | 622 | -25.28
3.176 | 635.7 | -23.42
2.824 | 655.7 | -21.87
2.516 | 680.5 | -19.84
2.226 | 689.1 | -17.95
1.996 | 697.6 | -16.72
1.786 | 717.4 | -15.52
1.584 | 726.2 | -13.8
1.411 | 742.1 | -12.36
1.258 | 758.9 | -11.3
1.127 | 772.6 | -10.22
0.9978 | 760.4 | -9.628
0.8903 | 784 | -7.639
0.7927 | 769.2 | -6.712
0.7057 | 746.1 | -5.035
0.629 | 749.8 | -5.508
0.5634 | 744.2 | -4.702
0.4989 | 775.3 | -4.725
0.4473 | 780.2 | -4.578
0.3986 | 775.3 | -2.876
0.3551 | 775.9 | -2.262
0.3167 | 833.5 | -0.9376
0.2831 | 772.2 | -0.6591
0.2515 | 826.8 | -1.542
0.2245 | 847.3 | 0.6688
0.2 | 842.1 | 0.2547
0.1781 | 831.5 | 0.4658
0.1588 | 786.4 | 3.061
0.1415 | 804.2 | 2.401
0.126 | 784.7 | 4.881
0.1122 | 747.9 | 4.121
0.1002 | 690 | 6.247