## Sheet1
XY | ab | cd
10020 | 72.85 | 8.921
8965 | 43.1 | 0.508
7928 | 54.59 | -3.535
7090 | 54.65 | -0.4128
6308 | 60.22 | -4.586
5613 | 65.23 | -1.074
5035 | 60.51 | -6.537
4456 | 60.73 | -4.587
3993 | 61 | -4.774
3530 | 61.18 | -4.98
3144 | 61.49 | -5.297
2836 | 61.66 | -5.533
2520 | 61.97 | -5.854
2229 | 62.32 | -6.178
2001 | 62.74 | -6.603
1772 | 63.08 | -6.982
1581 | 63.45 | -7.505
1412 | 63.91 | -7.949
1254 | 64.43 | -8.428
1119 | 64.98 | -9.482
1001 | 65.56 | -9.973
895.4 | 66.26 | -10.52
790 | 66.92 | -11.19
708.6 | 67.62 | -11.74
628.8 | 68.45 | -12.62
560.5 | 69.39 | -13.36
502.2 | 70.39 | -14.1
448.8 | 71.41 | -15
400.2 | 72.38 | -15.85
356.7 | 73.7 | -16.81
315.5 | 75.16 | -17.9
282.4 | 76.55 | -18.92
252 | 78.31 | -20.06
223.2 | 80.18 | -21.28
200.3 | 82.08 | -22.39
177.6 | 84.47 | -23.73
158 | 86.97 | -25.06
140.6 | 89.74 | -26.43
125.6 | 92.81 | -27.78
112.5 | 95.88 | -29.1
99.73 | 99.87 | -30.52
89.29 | 104.2 | -31.98
79.45 | 108.6 | -33.2
71.02 | 113.4 | -34.52
62.92 | 120 | -36.18
54.51 | 128.8 | -37.65
49.87 | 133.7 | -39.43
45.96 | 137.9 | -40.1
40.06 | 148.4 | -40.82
35.24 | 158.9 | -41.7
31.67 | 168.2 | -42.57
28.58 | 178.2 | -43.19
24.93 | 192.9 | -43.84
22.32 | 205.4 | -44.14
20.03 | 218.6 | -44.33
17.56 | 237.6 | -44.42
15.78 | 252.7 | -44.52
14.29 | 269 | -44.23
12.47 | 291.3 | -43.7
11.3 | 309.4 | -43.49
9.973 | 333.3 | -42.63
8.98 | 354.3 | -41.94
7.878 | 381.1 | -40.43
7.059 | 402.5 | -38.91
6.352 | 424.9 | -37.74
5.58 | 450.3 | -36.03
5.013 | 471.8 | -34.26
4.452 | 496.1 | -32.45
3.986 | 513.7 | -30.81
3.53 | 539.3 | -29.1
3.176 | 557.8 | -27.48
2.824 | 582.4 | -26.06
2.516 | 599.2 | -24.27
2.226 | 618.9 | -22.36
1.996 | 633.5 | -20.49
1.786 | 652.5 | -19.32
1.584 | 660.7 | -17.54
1.411 | 682.2 | -16.15
1.258 | 706.3 | -14.76
1.127 | 703.3 | -13.5
0.9978 | 737 | -12.8
0.8903 | 727.1 | -12.12
0.7927 | 755.3 | -10.75
0.7057 | 761.7 | -9.172
0.629 | 799.9 | -8.887
0.5634 | 758 | -6.835
0.4989 | 780.5 | -6.846
0.4473 | 768.7 | -4.492
0.3986 | 769.9 | -2.445
0.3551 | 764.2 | -2.209
0.3167 | 826.6 | -4.065
0.2831 | 853.3 | -3.676
0.2515 | 849.9 | -1.663
0.2245 | 834.5 | 1.858
0.2 | 788.4 | 1.093
0.1781 | 808.8 | 3.039
0.1588 | 870.9 | 2.63
0.1415 | 906.9 | 2.883
0.126 | 887.3 | 0.4204
0.1122 | 776.2 | 4.312
0.1002 | 882.8 | 2.341