## Sheet1
XY | ab | cd
10020 | 57.62 | -1.47
8965 | 57.41 | -1.152
7928 | 57.99 | -1.429
7090 | 57.86 | -1.657
6308 | 58.02 | -1.236
5613 | 58.27 | -1.658
5035 | 58.24 | -1.559
4456 | 58.34 | -1.641
3993 | 58.43 | -1.728
3530 | 58.54 | -1.851
3144 | 58.65 | -1.955
2836 | 58.73 | -2.068
2520 | 58.83 | -2.195
2229 | 58.89 | -2.354
2001 | 59.01 | -2.5
1772 | 59.15 | -2.68
1581 | 59.29 | -2.878
1412 | 59.41 | -3.062
1254 | 59.59 | -3.29
1119 | 59.74 | -3.51
1001 | 59.93 | -3.774
895.4 | 60.12 | -4.071
790 | 60.35 | -4.379
708.6 | 60.56 | -4.7
628.8 | 60.84 | -5.092
560.5 | 61.12 | -5.472
502.2 | 61.43 | -5.881
448.8 | 61.76 | -6.331
400.2 | 62.17 | -6.826
356.7 | 62.57 | -7.326
315.5 | 63.04 | -7.942
282.4 | 63.53 | -8.538
252 | 64.08 | -9.188
223.2 | 64.74 | -9.929
200.3 | 65.35 | -10.63
177.6 | 66.1 | -11.44
158 | 66.94 | -12.28
140.6 | 67.86 | -13.19
125.6 | 68.84 | -14.08
112.5 | 69.87 | -14.98
99.73 | 71.23 | -16.06
89.29 | 72.53 | -16.89
79.45 | 74.13 | -18.02
71.02 | 75.92 | -19.12
62.92 | 78.12 | -20.3
54.51 | 81.07 | -21.58
49.87 | 83.09 | -22.39
45.96 | 85.18 | -23.16
40.06 | 88.8 | -24.34
35.24 | 92.77 | -25.31
31.67 | 96.39 | -26.06
28.58 | 100.3 | -26.64
24.93 | 105.7 | -27.22
22.32 | 110.4 | -27.56
20.03 | 114.4 | -27.44
17.56 | 120.5 | -27.56
15.78 | 125.8 | -27.54
14.29 | 131 | -27.28
12.47 | 137.9 | -26.74
11.3 | 143.1 | -26.24
9.973 | 149.3 | -25.43
8.98 | 155.4 | -24.76
7.878 | 161.6 | -23.57
7.059 | 167.8 | -22.7
6.352 | 173.3 | -21.61
5.58 | 180.1 | -20.39
5.013 | 183.9 | -19.13
4.452 | 189.2 | -17.96
3.986 | 194.2 | -16.87
3.53 | 198.3 | -15.49
3.176 | 200.7 | -14.24
2.824 | 204.4 | -13.08
2.516 | 209 | -12.08
2.226 | 210.5 | -10.99
1.996 | 212.7 | -10.18
1.786 | 211.9 | -9.432
1.584 | 214.2 | -8.567
1.411 | 217.6 | -7.621
1.258 | 218.1 | -6.913
1.127 | 218.5 | -5.916
0.9978 | 216.9 | -5.154
0.8903 | 215.4 | -4.944
0.7927 | 215.2 | -4.322
0.7057 | 218.7 | -3.675
0.629 | 218.5 | -2.928
0.5634 | 221.6 | -2.48
0.4989 | 223.4 | -2.272
0.4473 | 224.8 | -2.008
0.3986 | 223.7 | -1.229
0.3551 | 217.6 | -0.6962
0.3167 | 220.3 | -0.1189
0.2831 | 225.2 | -0.6604
0.2515 | 222.2 | 0.534
0.2245 | 227 | 0.06319
0.2 | 223.6 | 0.6164
0.1781 | 222.6 | 1.344
0.1588 | 227.4 | 1.294
0.1415 | 223.3 | 2.302
0.126 | 219.9 | 1.55
0.1122 | 226.6 | 2.866
0.1002 | 213.9 | 3.692