## Sheet1
XY | ab | cd
10020 | 75.04 | -7.733
8965 | 75.81 | -8.286
7928 | 75.92 | -8.276
7090 | 76.81 | -8.34
6308 | 77.38 | -8.798
5613 | 78.14 | -9.468
5035 | 78.89 | -9.414
4456 | 79.71 | -9.854
3993 | 80.53 | -10.25
3530 | 81.45 | -10.73
3144 | 82.47 | -11.23
2836 | 83.39 | -11.7
2520 | 84.56 | -12.27
2229 | 85.8 | -12.88
2001 | 87.03 | -13.47
1772 | 88.48 | -14.14
1581 | 89.93 | -14.8
1412 | 91.52 | -15.5
1254 | 93.29 | -16.26
1119 | 95.02 | -16.97
1001 | 96.97 | -17.73
895.4 | 99.09 | -18.54
790 | 101.4 | -19.44
708.6 | 103.8 | -20.24
628.8 | 106.6 | -21.16
560.5 | 109.4 | -22.08
502.2 | 112.5 | -22.95
448.8 | 115.5 | -23.95
400.2 | 118.9 | -24.92
356.7 | 122.8 | -25.94
315.5 | 127.5 | -26.93
282.4 | 132.3 | -27.81
252 | 137.4 | -28.68
223.2 | 143.4 | -29.6
200.3 | 149.3 | -30.38
177.6 | 156.5 | -31.18
158 | 163.9 | -31.87
140.6 | 171.7 | -32.51
125.6 | 180 | -33.04
112.5 | 188.4 | -33.63
99.73 | 198.4 | -34.01
89.29 | 208.4 | -34.36
79.45 | 219.7 | -34.48
71.02 | 231 | -34.52
62.92 | 244.1 | -34.46
54.51 | 260.5 | -34.16
49.87 | 270.1 | -33.95
45.96 | 280 | -33.86
40.06 | 296.8 | -33.22
35.24 | 313.5 | -32.72
31.67 | 327.4 | -32.15
28.58 | 340.7 | -31.46
24.93 | 359.1 | -30.62
22.32 | 374.3 | -29.92
20.03 | 388.5 | -29.17
17.56 | 406.4 | -28.04
15.78 | 421.2 | -27.28
14.29 | 433.5 | -26.6
12.47 | 451.9 | -25.53
11.3 | 463.9 | -24.79
9.973 | 481.2 | -23.86
8.98 | 492.3 | -23.09
7.878 | 510.6 | -22.2
7.059 | 521.7 | -21.29
6.352 | 534.8 | -20.53
5.58 | 550.5 | -19.7
5.013 | 560.8 | -19.07
4.452 | 573.7 | -18.35
3.986 | 587.4 | -17.83
3.53 | 602.4 | -17.13
3.176 | 616.5 | -16.59
2.824 | 631.4 | -16.05
2.516 | 644.1 | -14.95
2.226 | 668.6 | -14.03
1.996 | 677.7 | -12.98
1.786 | 696.9 | -11.85
1.584 | 709.2 | -10.44
1.411 | 719.5 | -9.068
1.258 | 728.8 | -7.338
1.127 | 729.4 | -5.878
0.9978 | 735 | -4.873
0.8903 | 736.6 | -3.664
0.7927 | 730.5 | -2.317
0.7057 | 729.8 | -1.493
0.629 | 727.3 | -0.5966
0.5634 | 722.1 | 0.2341
0.4989 | 719.8 | 0.6825
0.4473 | 710.8 | 0.9973
0.3986 | 704.1 | 1.443
0.3551 | 704.8 | 2.066
0.3167 | 695.8 | 2.266
0.2831 | 689 | 2.724
0.2515 | 687.9 | 2.876
0.2245 | 681.4 | 2.828
0.2 | 682.5 | 3.255
0.1781 | 678.9 | 3.13
0.1588 | 674 | 3.446
0.1415 | 657.2 | 3.322
0.126 | 660.6 | 3.832
0.1122 | 639.8 | 4.25
0.1002 | 644 | 4.356