## Sheet1
XY | ab | cd
10020 | 55.68 | -1.366
8965 | 55.67 | -1.526
7928 | 55.34 | -1.265
7090 | 55.82 | -1.625
6308 | 55.94 | -1.862
5613 | 55.84 | -2.041
5035 | 56.03 | -1.93
4456 | 56.15 | -2.052
3993 | 56.27 | -2.162
3530 | 56.39 | -2.316
3144 | 56.49 | -2.476
2836 | 56.64 | -2.627
2520 | 56.76 | -2.818
2229 | 56.91 | -3.05
2001 | 57.04 | -3.26
1772 | 57.22 | -3.514
1581 | 57.36 | -3.781
1412 | 57.58 | -4.084
1254 | 57.8 | -4.429
1119 | 58.05 | -4.774
1001 | 58.29 | -5.138
895.4 | 58.54 | -5.543
790 | 58.88 | -6.038
708.6 | 59.22 | -6.479
628.8 | 59.58 | -7.037
560.5 | 59.94 | -7.583
502.2 | 60.45 | -8.124
448.8 | 60.98 | -8.758
400.2 | 61.54 | -9.423
356.7 | 62.14 | -10.16
315.5 | 62.91 | -10.97
282.4 | 63.71 | -11.74
252 | 64.6 | -12.6
223.2 | 65.64 | -13.52
200.3 | 66.72 | -14.39
177.6 | 68.02 | -15.36
158 | 69.48 | -16.33
140.6 | 71.14 | -17.3
125.6 | 72.93 | -18.25
112.5 | 74.86 | -19.1
99.73 | 77.25 | -20.01
89.29 | 79.66 | -20.79
79.45 | 82.52 | -21.5
71.02 | 85.45 | -22.14
62.92 | 88.84 | -22.62
54.51 | 93.33 | -22.92
49.87 | 96.41 | -23.2
45.96 | 98.89 | -23.11
40.06 | 103.6 | -23.02
35.24 | 108.2 | -22.76
31.67 | 112 | -22.31
28.58 | 115.8 | -21.84
24.93 | 120.4 | -20.98
22.32 | 124.2 | -20.24
20.03 | 127.7 | -19.46
17.56 | 131.7 | -18.48
15.78 | 134.8 | -17.69
14.29 | 137.7 | -16.97
12.47 | 141.1 | -15.97
11.3 | 143.8 | -15.29
9.973 | 146.4 | -14.42
8.98 | 148.7 | -13.78
7.878 | 151.4 | -12.99
7.059 | 153.4 | -12.34
6.352 | 155.1 | -11.78
5.58 | 157.1 | -11.14
5.013 | 159 | -10.69
4.452 | 161 | -10.24
3.986 | 162.9 | -9.83
3.53 | 165.3 | -9.527
3.176 | 167.2 | -9.156
2.824 | 169.3 | -8.699
2.516 | 172 | -8.268
2.226 | 174.8 | -7.766
1.996 | 176.6 | -7.072
1.786 | 178.1 | -6.291
1.584 | 179.1 | -5.336
1.411 | 180.5 | -4.594
1.258 | 181.8 | -3.807
1.127 | 181.5 | -2.907
0.9978 | 181.8 | -2.179
0.8903 | 181.1 | -1.379
0.7927 | 181.6 | -0.9948
0.7057 | 180.8 | -0.4712
0.629 | 180.1 | 0.01785
0.5634 | 179.8 | 0.2483
0.4989 | 173.5 | -0.08586
0.4473 | 173.7 | 0.654
0.3986 | 173.2 | 1.024
0.3551 | 173.7 | 1.042
0.3167 | 172.7 | 1.505
0.2831 | 171.9 | 1.313
0.2515 | 171.3 | 1.526
0.2245 | 171.1 | 1.663
0.2 | 171.1 | 1.686
0.1781 | 170.4 | 1.78
0.1588 | 172 | 1.802
0.1415 | 171.7 | 1.808
0.126 | 171.1 | 1.647
0.1122 | 173.2 | 2.009
0.1002 | 172.8 | 1.91