## Sheet1
XY | ab | cd
10020 | 54.49 | -1.545
8965 | 54.53 | -1.681
7928 | 54.45 | -1.553
7090 | 54.73 | -1.76
6308 | 54.61 | -1.864
5613 | 54.42 | -2.145
5035 | 55.07 | -1.971
4456 | 55.18 | -2.106
3993 | 55.31 | -2.236
3530 | 55.43 | -2.392
3144 | 55.55 | -2.559
2836 | 55.68 | -2.729
2520 | 55.78 | -2.919
2229 | 55.94 | -3.155
2001 | 56.1 | -3.387
1772 | 56.28 | -3.66
1581 | 56.49 | -3.946
1412 | 56.7 | -4.248
1254 | 56.94 | -4.586
1119 | 57.17 | -4.933
1001 | 57.47 | -5.318
895.4 | 57.75 | -5.717
790 | 58.1 | -6.213
708.6 | 58.43 | -6.656
628.8 | 58.87 | -7.183
560.5 | 59.26 | -7.735
502.2 | 59.7 | -8.265
448.8 | 60.18 | -8.861
400.2 | 60.8 | -9.516
356.7 | 61.45 | -10.21
315.5 | 62.26 | -10.96
282.4 | 63.02 | -11.71
252 | 63.93 | -12.49
223.2 | 64.97 | -13.37
200.3 | 66.04 | -14.2
177.6 | 67.35 | -15.1
158 | 68.78 | -16.02
140.6 | 70.33 | -16.9
125.6 | 72.06 | -17.75
112.5 | 73.92 | -18.56
99.73 | 76.15 | -19.44
89.29 | 78.42 | -20.15
79.45 | 81 | -20.82
71.02 | 83.77 | -21.37
62.92 | 86.89 | -21.86
54.51 | 91.26 | -22.26
49.87 | 93.3 | -22.4
45.96 | 96.34 | -22.48
40.06 | 100.7 | -22.42
35.24 | 105.1 | -22.21
31.67 | 108.7 | -21.93
28.58 | 112.1 | -21.42
24.93 | 116.7 | -20.76
22.32 | 120.1 | -20.08
20.03 | 123.6 | -19.45
17.56 | 127.4 | -18.51
15.78 | 130.8 | -17.82
14.29 | 133.5 | -17.15
12.47 | 136.9 | -16.16
11.3 | 139.1 | -15.53
9.973 | 142 | -14.68
8.98 | 144.5 | -14
7.878 | 146.7 | -13.21
7.059 | 148.6 | -12.58
6.352 | 150.6 | -11.94
5.58 | 153.2 | -11.34
5.013 | 154.6 | -10.89
4.452 | 156.3 | -10.46
3.986 | 158.1 | -10.08
3.53 | 160.4 | -9.601
3.176 | 162.4 | -9.283
2.824 | 164.7 | -8.718
2.516 | 166 | -8.442
2.226 | 166.6 | -7.871
1.996 | 168.7 | -7.091
1.786 | 170.5 | -6.35
1.584 | 172.1 | -5.623
1.411 | 173.2 | -4.881
1.258 | 174.5 | -3.931
1.127 | 175.4 | -3.127
0.9978 | 173.3 | -2.863
0.8903 | 173.5 | -1.898
0.7927 | 173.3 | -1.337
0.7057 | 174.8 | -1.205
0.629 | 173.7 | -0.8317
0.5634 | 173.2 | -0.4392
0.4989 | 173.8 | -0.05647
0.4473 | 174.5 | 0.3353
0.3986 | 175.5 | 0.1704
0.3551 | 174.5 | 0.6854
0.3167 | 173 | 0.9214
0.2831 | 173.1 | 0.8678
0.2515 | 172.1 | 1.018
0.2245 | 173.3 | 1.306
0.2 | 169.8 | 1.53
0.1781 | 170.4 | 1.767
0.1588 | 169.4 | 1.193
0.1415 | 169.9 | 1.529
0.126 | 169.9 | 1.837
0.1122 | 169.7 | 1.804
0.1002 | 167.7 | 1.978