## Sheet1
XY | ab | cd
10020 | 60.51 | -5.628
8965 | 60.51 | -5.897
7928 | 60.8 | -5.894
7090 | 61.22 | -6.332
6308 | 61.54 | -6.844
5613 | 62.9 | -6.401
5035 | 62.64 | -7.602
4456 | 63.11 | -8.003
3993 | 63.6 | -8.391
3530 | 64.17 | -8.853
3144 | 64.75 | -9.322
2836 | 65.31 | -9.778
2520 | 66 | -10.35
2229 | 66.74 | -10.93
2001 | 67.47 | -11.51
1772 | 68.33 | -12.2
1581 | 69.24 | -12.87
1412 | 70.22 | -13.59
1254 | 71.3 | -14.38
1119 | 72.42 | -15.17
1001 | 73.6 | -15.99
895.4 | 74.9 | -16.87
790 | 76.5 | -17.84
708.6 | 78.02 | -18.76
628.8 | 79.87 | -19.81
560.5 | 81.8 | -20.84
502.2 | 83.8 | -21.85
448.8 | 86.06 | -22.94
400.2 | 88.56 | -24.05
356.7 | 91.33 | -25.18
315.5 | 94.53 | -26.42
282.4 | 97.74 | -27.52
252 | 101.3 | -28.66
223.2 | 105.6 | -29.88
200.3 | 109.7 | -30.92
177.6 | 114.7 | -32.07
158 | 120 | -33.14
140.6 | 125.8 | -34.15
125.6 | 131.9 | -35.12
112.5 | 138.4 | -36.02
99.73 | 146.1 | -36.95
89.29 | 153.8 | -37.75
79.45 | 162.6 | -38.49
71.02 | 171.6 | -39.06
62.92 | 182.1 | -39.65
54.51 | 195.4 | -40.12
49.87 | 204.6 | -40.62
45.96 | 213.3 | -40.63
40.06 | 229.5 | -40.82
35.24 | 245.2 | -40.9
31.67 | 259.9 | -40.85
28.58 | 275.2 | -40.81
24.93 | 295.3 | -40.45
22.32 | 313.6 | -39.97
20.03 | 331.3 | -39.6
17.56 | 354.5 | -38.72
15.78 | 376.6 | -38.22
14.29 | 395.3 | -37.67
12.47 | 423.9 | -36.15
11.3 | 444.7 | -35.19
9.973 | 470.5 | -33.85
8.98 | 493.6 | -32.45
7.878 | 519.7 | -30.57
7.059 | 542.7 | -29.38
6.352 | 563.3 | -27.38
5.58 | 586.3 | -25.47
5.013 | 603.4 | -23.95
4.452 | 622.8 | -22.1
3.986 | 639.9 | -20.69
3.53 | 654.4 | -19.01
3.176 | 672.8 | -17.67
2.824 | 681.8 | -15.99
2.516 | 686.8 | -14.22
2.226 | 692.5 | -13.06
1.996 | 708.6 | -11.67
1.786 | 713.2 | -10.29
1.584 | 712.3 | -10.11
1.411 | 711.5 | -8.671
1.258 | 720.6 | -8.159
1.127 | 728.5 | -7.176
0.9978 | 739.4 | -5.935
0.8903 | 741.8 | -5.196
0.7927 | 729.5 | -4.7
0.7057 | 738.8 | -4.368
0.629 | 739.3 | -3.268
0.5634 | 747.2 | -3.634
0.4989 | 755.6 | -2.192
0.4473 | 777.1 | -2.452
0.3986 | 766.5 | -2.444
0.3551 | 753.4 | -1.361
0.3167 | 760.6 | -0.4034
0.2831 | 737.1 | -0.1645
0.2515 | 767 | -0.9678
0.2245 | 748.5 | 0.05367
0.2 | 743.1 | 0.118
0.1781 | 735.4 | 0.3416
0.1588 | 713.1 | 2.343
0.1415 | 729.1 | 3.579
0.126 | 732.7 | 3.885
0.1122 | 737.2 | 2.846
0.1002 | 733.5 | 5.783