## Sheet1
XY | ab | cd
10020 | 58.63 | -3.812
8965 | 58.45 | -3.635
7928 | 59.15 | -4.17
7090 | 59.16 | -3.973
6308 | 59.9 | -4.609
5613 | 59.19 | -5.091
5035 | 60.08 | -5.051
4456 | 60.39 | -5.339
3993 | 60.69 | -5.624
3530 | 61.05 | -6.24
3144 | 61.42 | -6.566
2836 | 61.76 | -6.869
2520 | 62.17 | -7.243
2229 | 62.65 | -7.669
2001 | 63.1 | -8.081
1772 | 63.64 | -8.552
1581 | 64.16 | -9.038
1412 | 64.76 | -9.554
1254 | 65.41 | -10.14
1119 | 66.1 | -10.72
1001 | 66.81 | -11.34
895.4 | 67.59 | -11.98
790 | 68.53 | -12.77
708.6 | 69.45 | -13.47
628.8 | 70.5 | -14.3
560.5 | 71.61 | -15.16
502.2 | 72.78 | -15.98
448.8 | 74.1 | -16.91
400.2 | 75.5 | -17.86
356.7 | 77.07 | -18.89
315.5 | 78.91 | -20.02
282.4 | 80.76 | -21.06
252 | 82.78 | -22.22
223.2 | 85.21 | -23.45
200.3 | 87.6 | -24.6
177.6 | 90.51 | -25.88
158 | 93.71 | -27.09
140.6 | 97.17 | -28.4
125.6 | 100.9 | -29.61
112.5 | 104.9 | -30.79
99.73 | 109.7 | -32.09
89.29 | 114.6 | -33.23
79.45 | 120.3 | -34.43
71.02 | 126.2 | -35.43
62.92 | 133.2 | -36.48
54.51 | 143 | -37.71
49.87 | 148.4 | -38.19
45.96 | 155.3 | -38.92
40.06 | 166.5 | -39.49
35.24 | 177.9 | -40.04
31.67 | 188.3 | -40.34
28.58 | 199.3 | -40.44
24.93 | 214.4 | -40.58
22.32 | 227.6 | -40.42
20.03 | 241.7 | -40.19
17.56 | 259.3 | -39.77
15.78 | 275.7 | -39.12
14.29 | 290 | -38.56
12.47 | 311.4 | -37.41
11.3 | 326.9 | -36.4
9.973 | 347.7 | -35.1
8.98 | 365.4 | -33.74
7.878 | 387.5 | -31.91
7.059 | 404.3 | -30.54
6.352 | 419.2 | -28.86
5.58 | 436.2 | -26.68
5.013 | 454.1 | -25.44
4.452 | 468.3 | -23.45
3.986 | 483 | -21.53
3.53 | 495.8 | -19.94
3.176 | 500.9 | -18
2.824 | 504.8 | -16.1
2.516 | 521.4 | -14.99
2.226 | 521.9 | -13.51
1.996 | 520.7 | -11.92
1.786 | 522.3 | -11.01
1.584 | 524.9 | -9.737
1.411 | 534.9 | -9.126
1.258 | 544.9 | -7.739
1.127 | 554.8 | -7.41
0.9978 | 547.8 | -6.603
0.8903 | 548.1 | -5.714
0.7927 | 541.4 | -4.983
0.7057 | 549.4 | -4.506
0.629 | 548.5 | -4.024
0.5634 | 560.7 | -3.575
0.4989 | 554.8 | -3.305
0.4473 | 568.7 | -2.804
0.3986 | 567.6 | -2.244
0.3551 | 567.5 | -1.795
0.3167 | 581.1 | -1.834
0.2831 | 560.8 | -1.198
0.2515 | 569.8 | -1.86
0.2245 | 577 | -0.04949
0.2 | 579.6 | -0.1518
0.1781 | 574.7 | -0.0998
0.1588 | 594.6 | 0.5755
0.1415 | 600.8 | 0.7239
0.126 | 572.2 | 1.869
0.1122 | 570.1 | 2.33
0.1002 | 548.4 | 4.607