## Sheet1
XY | ab | cd
10020 | 58.16 | -3.013
8965 | 58.33 | -2.781
7928 | 58.31 | -3.449
7090 | 58.54 | -3.57
6308 | 59 | -4.21
5613 | 59.16 | -2.405
5035 | 59.3 | -3.825
4456 | 59.52 | -4.036
3993 | 59.75 | -4.235
3530 | 60 | -4.486
3144 | 60.26 | -4.727
2836 | 60.51 | -4.971
2520 | 60.8 | -5.261
2229 | 61.12 | -5.624
2001 | 61.43 | -5.918
1772 | 61.81 | -6.311
1581 | 62.18 | -6.688
1412 | 62.57 | -7.24
1254 | 63.03 | -7.695
1119 | 63.48 | -8.151
1001 | 63.96 | -8.653
895.4 | 64.49 | -9.17
790 | 65.1 | -9.805
708.6 | 65.68 | -10.38
628.8 | 66.4 | -11.08
560.5 | 67.13 | -11.81
502.2 | 67.92 | -12.53
448.8 | 68.77 | -13.37
400.2 | 69.72 | -14.22
356.7 | 70.76 | -15.11
315.5 | 72.01 | -16.15
282.4 | 73.23 | -17.15
252 | 74.59 | -18.24
223.2 | 76.24 | -19.45
200.3 | 77.88 | -20.57
177.6 | 79.91 | -21.87
158 | 81.98 | -23.17
140.6 | 84.37 | -24.53
125.6 | 86.97 | -25.89
112.5 | 89.76 | -27.25
99.73 | 93.15 | -28.72
89.29 | 96.77 | -30.15
79.45 | 100.8 | -31.53
71.02 | 105.1 | -32.95
62.92 | 110.4 | -34.4
54.51 | 117.1 | -35.88
49.87 | 121.8 | -37.24
45.96 | 127.6 | -38.08
40.06 | 136.2 | -39.26
35.24 | 145.5 | -40.37
31.67 | 154 | -41.12
28.58 | 162.9 | -41.74
24.93 | 176 | -42.36
22.32 | 187.8 | -42.81
20.03 | 200.1 | -43.06
17.56 | 216.4 | -43.08
15.78 | 230.4 | -42.85
14.29 | 244.3 | -42.58
12.47 | 264.8 | -41.99
11.3 | 280.5 | -41.29
9.973 | 300.5 | -40.24
8.98 | 318.4 | -39.36
7.878 | 341.8 | -38.07
7.059 | 361.2 | -36.53
6.352 | 378.5 | -35.05
5.58 | 401.7 | -33.35
5.013 | 420.3 | -31.76
4.452 | 439 | -29.7
3.986 | 455.3 | -27.96
3.53 | 476.1 | -26.28
3.176 | 492.1 | -24.54
2.824 | 504.1 | -22.46
2.516 | 519.7 | -20.84
2.226 | 536.7 | -19.18
1.996 | 541.8 | -17.58
1.786 | 549 | -15.74
1.584 | 562.4 | -14.15
1.411 | 570.9 | -13.19
1.258 | 569.6 | -11.23
1.127 | 572.5 | -9.681
0.9978 | 590.3 | -8.421
0.8903 | 580 | -8.169
0.7927 | 590.6 | -7.757
0.7057 | 594.2 | -6.281
0.629 | 587.8 | -5.967
0.5634 | 599.8 | -5.32
0.4989 | 593.6 | -4.143
0.4473 | 596.9 | -5.049
0.3986 | 606.2 | -3.695
0.3551 | 605.2 | -2.767
0.3167 | 605.8 | -2.11
0.2831 | 608.3 | -1.422
0.2515 | 620.2 | -2.135
0.2245 | 589.3 | 0.9571
0.2 | 630.5 | -0.7027
0.1781 | 619.9 | -1.19
0.1588 | 620.4 | 0.5706
0.1415 | 612.3 | 1.852
0.126 | 632.2 | 1.942
0.1122 | 608 | 1.496
0.1002 | 607.2 | 1.948