## Sheet1
XY | htsp
51.95 | 1.729
52.13 | 1.599
52.81 | 2.157
53.04 | 2.364
52.5 | 2.225
52.81 | 2.485
52.73 | 2.522
52.87 | 2.698
52.97 | 2.881
53.12 | 3.08
53.27 | 3.289
53.41 | 3.494
53.58 | 3.759
53.77 | 4.028
53.93 | 4.317
54.14 | 4.672
54.35 | 5.018
54.57 | 5.384
54.83 | 5.822
55.08 | 6.279
55.35 | 6.732
55.63 | 7.266
56 | 7.882
56.32 | 8.506
56.71 | 9.202
57.11 | 9.911
57.54 | 10.7
58.01 | 11.55
58.51 | 12.47
59.05 | 13.5
59.68 | 14.72
60.34 | 15.9
60.9 | 17.11
61.71 | 18.62
62.59 | 20.09
63.54 | 21.87
64.56 | 23.75
65.69 | 25.75
66.89 | 27.93
68.16 | 30.18
69.71 | 32.89
71.38 | 35.61
73.29 | 38.67
75.29 | 41.85
77.83 | 45.43
81.45 | 49.87
83.61 | 53.45
86 | 55.86
90.83 | 60.98
95.55 | 65.87
100.3 | 70.08
105.2 | 73.83
112.4 | 79.11
118.6 | 83.14
125.7 | 86.51
134.6 | 90.56
142.5 | 94.15
150.2 | 97.71
162.1 | 100.9
170.8 | 101.6
181.5 | 101.7
191.9 | 103.1
203.1 | 101.2
213.3 | 100.2
223.6 | 98.81
233 | 94.67
239.3 | 90
249.2 | 84.28
255.3 | 79.25
263.3 | 77.62
267.7 | 70.49
274.5 | 66.44
276.4 | 62.05
287.2 | 59.3
286.3 | 50.99
292.1 | 49.56
292.4 | 42.66
293.6 | 43.41
297.7 | 37.66
300.3 | 34.46
301 | 29.91
306.2 | 26.06
298.7 | 18.35
305.2 | 22.07
316.7 | 12.92
297.4 | 6.732
298.8 | 5.747
308.9 | 5.684
307.8 | 2.516
311.6 | -3.508
302.2 | -3.294
308.5 | -6.871
306.5 | -8.412
308 | -12.11
303 | -21.09
294.5 | -23.89
302.6 | -21.85
295.2 | -26.13
296.9 | -26.4
296.5 | -36.17
296.9 | -32.54