## Sheet1
XY | ab
57.6 | 1.478
57.4 | 1.154
57.97 | 1.446
57.84 | 1.673
58 | 1.251
58.25 | 1.686
58.22 | 1.584
58.32 | 1.671
58.4 | 1.762
58.51 | 1.89
58.61 | 2
58.69 | 2.119
58.79 | 2.253
58.84 | 2.419
58.95 | 2.574
59.09 | 2.766
59.22 | 2.977
59.33 | 3.173
59.49 | 3.42
59.63 | 3.658
59.8 | 3.944
59.96 | 4.268
60.17 | 4.608
60.36 | 4.962
60.6 | 5.4
60.84 | 5.828
61.11 | 6.294
61.39 | 6.811
61.73 | 7.39
62.06 | 7.979
62.44 | 8.71
62.83 | 9.432
63.26 | 10.23
63.78 | 11.16
64.23 | 12.05
64.79 | 13.11
65.4 | 14.24
66.07 | 15.49
66.77 | 16.75
67.49 | 18.06
68.45 | 19.7
69.4 | 21.08
70.5 | 22.94
71.73 | 24.87
73.27 | 27.1
75.38 | 29.82
76.83 | 31.65
78.31 | 33.51
80.91 | 36.59
83.87 | 39.66
86.6 | 42.35
89.64 | 44.96
93.96 | 48.34
97.83 | 51.07
101.5 | 52.69
106.8 | 55.75
111.5 | 58.17
116.4 | 60.03
123.1 | 62.03
128.4 | 63.26
134.9 | 64.11
141.1 | 65.08
148.1 | 64.63
154.8 | 64.74
161.1 | 63.82
168.8 | 62.75
173.8 | 60.28
180 | 58.37
185.8 | 56.34
191.1 | 52.97
194.6 | 49.38
199.1 | 46.25
204.4 | 43.75
206.6 | 40.13
209.4 | 37.59
209.1 | 34.73
211.9 | 31.92
215.6 | 28.85
216.5 | 26.25
217.3 | 22.52
216 | 19.48
214.5 | 18.56
214.5 | 16.21
218.2 | 14.02
218.2 | 11.16
221.4 | 9.587
223.2 | 8.854
224.6 | 7.874
223.6 | 4.799
217.6 | 2.644
220.3 | 0.4572
225.2 | 2.595
222.2 | -2.071
227 | -0.2504
223.6 | -2.406
222.6 | -5.223
227.4 | -5.137
223.1 | -8.971
219.8 | -5.946
226.3 | -11.33
213.5 | -13.77