## Sheet1
XY | ab
74.35 | 10.1
75.02 | 10.93
75.13 | 10.93
76 | 11.14
76.47 | 11.84
77.08 | 12.85
77.82 | 12.9
78.54 | 13.64
79.24 | 14.33
80.03 | 15.16
80.9 | 16.06
81.66 | 16.91
82.63 | 17.97
83.64 | 19.13
84.64 | 20.27
85.8 | 21.62
86.94 | 22.97
88.19 | 24.45
89.56 | 26.12
90.88 | 27.74
92.37 | 29.53
93.94 | 31.51
95.67 | 33.76
97.39 | 35.91
99.43 | 38.48
101.4 | 41.12
103.6 | 43.88
105.5 | 46.86
107.8 | 50.08
110.4 | 53.7
113.7 | 57.75
117 | 61.72
120.5 | 65.96
124.7 | 70.84
128.8 | 75.51
133.9 | 81
139.2 | 86.53
144.8 | 92.3
150.9 | 98.14
156.8 | 104.3
164.5 | 111
172.1 | 117.6
181.1 | 124.4
190.3 | 130.9
201.3 | 138.1
215.5 | 146.3
224.1 | 150.9
232.5 | 156
248.3 | 162.6
263.7 | 169.4
277.2 | 174.2
290.6 | 177.8
309 | 182.9
324.4 | 186.7
339.3 | 189.4
358.7 | 191
374.3 | 193
387.6 | 194.1
407.8 | 194.8
421.2 | 194.6
440 | 194.7
452.9 | 193.1
472.8 | 192.9
486.1 | 189.5
500.8 | 187.5
518.3 | 185.6
530 | 183.2
544.5 | 180.6
559.2 | 179.9
575.6 | 177.4
590.8 | 176
606.8 | 174.5
622.3 | 166.1
648.7 | 162.1
660.4 | 152.3
682 | 143.1
697.4 | 128.6
710.5 | 113.4
722.8 | 93.09
725.6 | 74.7
732.3 | 62.43
735.1 | 47.07
729.9 | 29.54
729.5 | 19.02
727.3 | 7.574
722.1 | -2.95
719.7 | -8.574
710.7 | -12.37
703.8 | -17.73
704.3 | -25.41
695.2 | -27.51
688.3 | -32.74
687.1 | -34.51
680.6 | -33.61
681.4 | -38.75
677.9 | -37.07
672.8 | -40.52
656.1 | -38.08
659.1 | -44.14
638 | -47.41
642.1 | -48.91