## Sheet1
XY | ab
54.47 | 1.469
54.5 | 1.599
54.43 | 1.476
54.7 | 1.681
54.58 | 1.776
54.38 | 2.037
55.03 | 1.894
55.14 | 2.027
55.27 | 2.158
55.38 | 2.314
55.49 | 2.48
55.61 | 2.651
55.71 | 2.84
55.86 | 3.079
56 | 3.314
56.16 | 3.593
56.36 | 3.887
56.54 | 4.2
56.75 | 4.553
56.96 | 4.916
57.22 | 5.327
57.46 | 5.752
57.76 | 6.288
58.04 | 6.773
58.41 | 7.361
58.72 | 7.976
59.08 | 8.581
59.47 | 9.27
59.96 | 10.05
60.48 | 10.89
61.12 | 11.84
61.71 | 12.79
62.42 | 13.83
63.21 | 15.03
64.03 | 16.2
65.02 | 17.55
66.11 | 18.98
67.29 | 20.45
68.63 | 21.97
70.07 | 23.53
71.81 | 25.34
73.62 | 27.01
75.71 | 28.79
78.01 | 30.52
80.64 | 32.35
84.46 | 34.57
86.26 | 35.55
89.02 | 36.83
93.05 | 38.39
97.29 | 39.73
100.9 | 40.6
104.3 | 40.94
109.1 | 41.36
112.8 | 41.23
116.5 | 41.14
120.8 | 40.46
124.5 | 40.02
127.5 | 39.34
131.5 | 38.09
134 | 37.24
137.4 | 35.99
140.2 | 34.95
142.9 | 33.53
145 | 32.35
147.3 | 31.16
150.2 | 30.14
151.8 | 29.21
153.7 | 28.38
155.6 | 27.67
158.2 | 26.76
160.3 | 26.2
162.8 | 24.97
164.2 | 24.38
165.1 | 22.82
167.4 | 20.82
169.5 | 18.86
171.3 | 16.87
172.6 | 14.74
174.1 | 11.96
175.2 | 9.568
173.1 | 8.658
173.4 | 5.745
173.2 | 4.043
174.8 | 3.676
173.6 | 2.521
173.2 | 1.327
173.8 | 0.1713
174.5 | -1.021
175.5 | -0.5219
174.5 | -2.087
173 | -2.783
173.1 | -2.622
172.1 | -3.059
173.2 | -3.949
169.7 | -4.533
170.3 | -5.253
169.3 | -3.528
169.8 | -4.533
169.8 | -5.446
169.6 | -5.342
167.6 | -5.79