## Sheet1
XY | ab
58.5 | 3.898
58.33 | 3.706
58.99 | 4.301
59.02 | 4.099
59.71 | 4.813
58.96 | 5.252
59.85 | 5.29
60.13 | 5.62
60.4 | 5.948
60.69 | 6.636
61.02 | 7.023
61.32 | 7.386
61.68 | 7.839
62.09 | 8.361
62.47 | 8.87
62.93 | 9.464
63.36 | 10.08
63.86 | 10.75
64.39 | 11.51
64.94 | 12.3
65.51 | 13.14
66.11 | 14.03
66.84 | 15.15
67.54 | 16.17
68.32 | 17.41
69.12 | 18.73
69.97 | 20.04
70.89 | 21.55
71.86 | 23.16
72.92 | 24.95
74.14 | 27.01
75.36 | 29.02
76.64 | 31.3
78.17 | 33.92
79.65 | 36.46
81.44 | 39.5
83.43 | 42.67
85.47 | 46.21
87.7 | 49.85
90.08 | 53.67
92.94 | 58.27
95.88 | 62.81
99.18 | 68
102.8 | 73.14
107.1 | 79.16
113.1 | 87.45
116.6 | 91.77
120.8 | 97.57
128.5 | 105.9
136.2 | 114.4
143.6 | 121.9
151.7 | 129.2
162.8 | 139.5
173.3 | 147.6
184.7 | 156
199.3 | 165.9
213.9 | 173.9
226.8 | 180.8
247.4 | 189.2
263.1 | 194
284.5 | 199.9
303.8 | 203
328.9 | 204.8
348.3 | 205.4
367.1 | 202.3
389.7 | 195.9
410 | 195.1
429.7 | 186.3
449.3 | 177.2
466.1 | 169.1
476.4 | 154.8
485 | 140
503.7 | 134.9
507.5 | 122
509.5 | 107.6
512.7 | 99.75
517.3 | 88.76
528.2 | 84.84
539.9 | 73.37
550.2 | 71.56
544.2 | 62.99
545.4 | 54.57
539.3 | 47.03
547.7 | 43.16
547.1 | 38.49
559.6 | 34.96
553.8 | 31.98
568 | 27.82
567.2 | 22.22
567.2 | 17.78
580.8 | 18.6
560.6 | 11.72
569.5 | 18.5
577 | 0.4984
579.6 | 1.536
574.7 | 1.001
594.6 | -5.973
600.8 | -7.591
571.9 | -18.67
569.7 | -23.18
546.7 | -44.05