## Sheet1
XY | ab
58.07 | 3.057
58.26 | 2.83
58.2 | 3.508
58.43 | 3.646
58.84 | 4.331
59.11 | 2.482
59.17 | 3.956
59.37 | 4.189
59.59 | 4.413
59.82 | 4.693
60.06 | 4.966
60.29 | 5.243
60.54 | 5.575
60.83 | 5.99
61.11 | 6.334
61.44 | 6.794
61.76 | 7.242
62.07 | 7.886
62.46 | 8.439
62.84 | 9
63.23 | 9.623
63.67 | 10.28
64.15 | 11.09
64.6 | 11.84
65.16 | 12.76
65.71 | 13.74
66.3 | 14.74
66.9 | 15.91
67.59 | 17.13
68.32 | 18.44
69.16 | 20.03
69.97 | 21.59
70.84 | 23.35
71.89 | 25.38
72.92 | 27.37
74.16 | 29.76
75.37 | 32.26
76.76 | 35.03
78.24 | 37.98
79.8 | 41.09
81.69 | 44.77
83.67 | 48.61
85.91 | 52.72
88.2 | 57.17
91.06 | 62.35
94.85 | 68.62
96.98 | 73.72
100.4 | 78.69
105.5 | 86.18
110.9 | 94.27
116 | 101.3
121.6 | 108.4
130 | 118.6
137.8 | 127.7
146.2 | 136.6
158.1 | 147.8
168.9 | 156.7
179.9 | 165.3
196.8 | 177.2
210.8 | 185.1
229.4 | 194.1
246.2 | 201.9
269.1 | 210.8
290.3 | 215
309.9 | 217.4
335.6 | 220.8
357.3 | 221.2
381.4 | 217.5
402.1 | 213.4
426.9 | 210.8
447.7 | 204.4
465.8 | 192.5
485.7 | 184.9
506.9 | 176.4
516.5 | 163.7
528.4 | 149
545.3 | 137.5
555.8 | 130.3
558.7 | 110.9
564.3 | 96.27
584 | 86.45
574.1 | 82.41
585.2 | 79.72
590.7 | 65.01
584.6 | 61.11
597.2 | 55.61
592.1 | 42.89
594.6 | 52.53
605 | 39.07
604.5 | 29.22
605.3 | 22.31
608.1 | 15.09
619.8 | 23.11
589.2 | -9.844
630.4 | 7.733
619.8 | 12.87
620.3 | -6.178
612 | -19.79
631.8 | -21.42
607.8 | -15.88
606.9 | -20.64